## Dioxins Furans
Attachment B. Emission Factor Details: Dioxins/Furans
Emission Unit | Pollutant | Emission Factor Source | Notes | Emission Factor |  | Converted Emission Factor
|  |  |  | Value | Units | Value | Units
EAF | PCDD/Fs | Amended AB2588 Health Risk Assessment - TAMCO. January 2015. See Appendix B-1a & -1b. | Based on stack testing from a similar mini mill that melts scrap and makes rebar. |  |  | 1.58e-09 | lb TEQ/ton steel produced
Slag Concentration | PCDD/Fs | Remus et al., 2013. Table 8-9. | Average values in slag from Swedish steel plants melting scrap in EAF. | 0.005125 | μg TEQ/kg | 1.025e-08 | lb TEQ/ton slag
Notes:
EAF = electric arc furnace
kg = kilogram
lb = pounds
PCDD/Fs = Polychlorinated dibenzo-p-dioxins (PCDDs) & dibenzofurans (PCDFs)
TEQ = toxic equivalency
ton = US ton
μg = micrograms

## PCBs
Attachment B. Emission Factor Details: PCBs
Emission Unit | Pollutant | Emission Factor Source | Notes | Emission Factor |  | Converted Emission Factor
| Name |  |  | Value | Units | Value | Units
EAF | TEQ | Wu et al. 2014. Table 6. | EAF melting scrap (104 tonne/hr), alloying agents (1.1 t/hr), flux (2.1 t/hr), and coke (1.8 t/hr). Producing carbon steel at rate of 100 t/hr. Baghouse control devices. | 0.0232 | μg TEQ/metric ton feedstock | 4.635839e-11 | lb TEQ/ton metal melted
EAF | TEQ | Remus et al., 2013. Table 8-4. | Swedish EAF Steel Plant A | 0.22 | μg TEQ/metric ton LS | 4.396055e-10 | lb TEQ/ton metal melted
EAF | TEQ | Remus et al., 2013. Table 8-4. | Swedish EAF Steel Plant B | 0.04 | μg TEQ/metric ton LS | 7.992827e-11 | lb TEQ/ton metal melted
EAF | TEQ | Remus et al., 2013. Table 8-4. | Swedish EAF Steel Plant C | 0.015 | μg TEQ/metric ton LS | 2.99731e-11 | lb TEQ/ton metal melted
EAF | TEQ | Remus et al., 2013. Table 8-4. | Swedish EAF Steel Plant D | 0.02 | μg TEQ/metric ton LS | 3.996413e-11 | lb TEQ/ton metal melted
EAF | TEQ | Remus et al., 2013. Table 8-4. | Swedish EAF Steel Plant E | 0.42 | μg TEQ/metric ton LS | 8.392468e-10 | lb TEQ/ton metal melted
EAF | TEQ | Remus et al., 2013. Table 8-4. | Swedish EAF Steel Plant F | 0.012 | μg TEQ/metric ton LS | 2.397848e-11 | lb TEQ/ton metal melted
EAF | TEQ | Remus et al., 2013. Table 8-4. | Swedish EAF Steel Plant G | 0.28 | μg TEQ/metric ton LS | 5.594979e-10 | lb TEQ/ton metal melted
EAF | TEQ | Remus et al., 2013. Table 8-4. | Swedish EAF Steel Plant H | 0.56 | μg TEQ/metric ton LS | 1.118996e-09 | lb TEQ/ton metal melted
EAF | TEQ | Remus et al., 2013. Table 8-4. | Average of eight Swedish EAFs sampled, all with fabric filter controls. | 0.195875 | μg TEQ/metric ton LS | 3.913987e-10 | lb TEQ/ton metal melted
EAF | TEQ | Wu et al., 2014; Remus et al., 2013. | Average of 9 EAFs with filter controls. | 0.1786075 | μg TEQ/metric ton | 3.568947e-10 | lb TEQ/ton metal melted
Slag Concentration | TEQ | Remus et al., 2013. Table 8-9. | Average values in slag from Swedish steel plants melting scrap in EAF. | 0.0005125 | μg TEQ/kg | 1.025e-09 | lb TEQ/ton slag
Notes:
LS = liquid steel
TEF = Toxicity equivalency factor
PCB = Polychlorinated biphenyls
t = metric ton

## PAHs
Attachment B. Emission Factor Details: PAHs
Emission Unit | Pollutant |  | Emission Factor Source | Notes | Emission Factor |  | Converted Emission Factor |  | Code
| Name | TEF |  |  | Value | Units | Value | Units
EAF | Naphthalene |  | Lee et al., 1999, Table 7 | Group III, Average of 4 steel plant EAFs | 1020 | μg/kg feedstock | 0.00203782 | lb/ton metal melted | Nap
EAF | Acenaphthylene | NA | Lee et al., 1999, Table 7 | Group III, Average of 4 steel plant EAFs | 39.6 | μg/kg feedstock |  |  | AcPy
EAF | Acenaphthene | NA | Lee et al., 1999, Table 7 | Group III, Average of 4 steel plant EAFs | 10.2 | μg/kg feedstock |  |  | Acp
EAF | Fluorene | NA | Lee et al., 1999, Table 7 | Group III, Average of 4 steel plant EAFs | 9.75 | μg/kg feedstock |  |  | Flu
EAF | Phenanthrene | 0 | Lee et al., 1999, Table 7 | Group III, Average of 4 steel plant EAFs | 2.67 | μg/kg feedstock |  |  | PA
EAF | Anthracene | 0 | Lee et al., 1999, Table 7 | Group III, Average of 4 steel plant EAFs | 45.1 | μg/kg feedstock |  |  | Ant
EAF | Fluoranthene | 0.08 | Lee et al., 1999, Table 7 | Group III, Average of 4 steel plant EAFs | 25.4 | μg/kg feedstock |  |  | FL
EAF | Pyrene | 0 | Lee et al., 1999, Table 7 | Group III, Average of 4 steel plant EAFs | 18.2 | μg/kg feedstock |  |  | Pyr
EAF | Cyclopenta[c,d]pyrene | 0.4 | Lee et al., 1999, Table 7 | Group III, Average of 4 steel plant EAFs | 1.9 | μg/kg feedstock |  |  | CYC
EAF | Benz[a]anthracene | 0.2 | Lee et al., 1999, Table 7 | Group III, Average of 4 steel plant EAFs | 1.9 | μg/kg feedstock |  |  | BaA
EAF | Chrysene | 0.1 | Lee et al., 1999, Table 7 | Group III, Average of 4 steel plant EAFs | 0.961 | μg/kg feedstock |  |  | CHR
EAF | Benzo[b]fluoranthene | 0.8 | Lee et al., 1999, Table 7 | Group III, Average of 4 steel plant EAFs | 2.9 | μg/kg feedstock |  |  | BbF
EAF | Benzo[k]fluoranthene | 0.03 | Lee et al., 1999, Table 7 | Group III, Average of 4 steel plant EAFs | 0.343 | μg/kg feedstock |  |  | BkF
EAF | Benzo[e]pyrene | NA | Lee et al., 1999, Table 7 | Group III, Average of 4 steel plant EAFs | 1.51 | μg/kg feedstock |  |  | BeP
EAF | Benzo[a]pyrene | 1 | Lee et al., 1999, Table 7 | Group III, Average of 4 steel plant EAFs | 0.692 | μg/kg feedstock | 1.382521e-06 | lb/ton metal melted | BaP
EAF | Perylene |  | Lee et al., 1999, Table 7 | Group III, Average of 4 steel plant EAFs | 0.288 | μg/kg feedstock |  |  | PER
EAF | Indeno[1,2,3-cd]pyrene | 0.07 | Lee et al., 1999, Table 7 | Group III, Average of 4 steel plant EAFs | 1.25 | μg/kg feedstock |  |  | IND
EAF | Dibenz[a,h]anthracene | 10 | Lee et al., 1999, Table 7 | Group III, Average of 4 steel plant EAFs | 0.34 | μg/kg feedstock |  |  | DBA
EAF | Benzo [b]chrysene |  | Lee et al., 1999, Table 7 | Group III, Average of 4 steel plant EAFs | 0.358 | μg/kg feedstock |  |  | BbC
EAF | Benzo[g,h,i]perylene | 0.009 | Lee et al., 1999, Table 7 | Group III, Average of 4 steel plant EAFs | 1.68 | μg/kg feedstock |  |  | BghiP
EAF | Coronene |  | Lee et al., 1999, Table 7 | Group III, Average of 4 steel plant EAFs | 0.381 | μg/kg feedstock |  |  | COR
EAF | BaP Eq |  | Lee et al., 1999, Table 7 | Group III, Average of 4 steel plant EAFs, calculated BaP TEQ | 9.79301 | μg/kg feedstock | 1.956509e-05 | lb BaPeq/ton metal melted

## Hexachlorobenzene
Attachment B. Emission Factor Details: Hexachlorobenzene
Emission Unit | Pollutant | Emission Factor Source | Notes | Emission Factor |  | Converted Emission Factor
| Name |  |  | Value | Units | Value | Units
EAF | Hexachlorobenzene | UNEP, 2013. Table III.18.2 (p. 231). | Dirty scrap (cutting oils, general contamination), scrap preheating, limited controls. *Medium level of confidence indicated* | 2500 | μg/metric ton LS | 4.995517e-06 | lb/ton metal melted
EAF | Hexachlorobenzene | UNEP, 2013. Table III.18.2 (p. 231). | Clean scrap/virgin iron or dirty scrap, afterburner and fabric filter. *Medium level of confidence indicated* | 2500 | μg/metric ton LS | 4.995517e-06 | lb/ton metal melted
Note on F5: GISKA J.R.: per metric tonne of liquid steel. Convert to pounds - 1 tonne = 2204.62 lb
Note on F6: GISKA J.R.: per metric tonne of liquid steel. Convert to pounds - 1 tonne = 2204.62 lb

## PBDEs
Attachment B. Emission Factor Details: PBDEs
Emission Unit | Pollutant | Emission Factor Source | Notes | Emission Factor |  | Converted Emission Factor
| Name |  |  | Value | Units | Value | Units
EAF | PBDEs | Wang et al. 2010. Table S10. | Average of 6 EAFs with bag filter control. | 531 | μg/metric ton feedstock | 1.061048e-06 | lb/ton metal melted
EAF | PBDEs | Wu et al. 2014. Table 6. | EAF melting scrap (104 tonne/hr), alloying agents (1.1 t/hr), flux (2.1 t/hr), and coke (1.8 t/hr). Producing carbon steel at rate of 100 t/hr. Baghouse control devices. | 24 | μg/metric ton feedstock | 4.795696e-08 | lb/ton metal melted
EAF | PBDEs | Wang et al., 2010; Wu et al., 2014. | Average of emission factors. | 277.5 | μg/metric ton feedstock | 5.545023e-07 | lb/ton metal melted

## Recommended Emission Factors
Attachment A. Emission Factors for Persistent Organic Pollutants and Polycyclic Aromatic Hydrocarbons
TAC | CASRN or DEQ SEQ ID | Basis | Value | Units | Reference
Melt Shop - Electric Arc Furnace (EAF)
PCDD/Fs TEQ | 646 | TEQ | 1.58e-09 | lb TEQ/ton steel produced | TAMCO Amended AB2588 Health Risk Assessment, January 2015. Appendix B-1a & -1b.
PCBs TEQ | 645 | TEQ | 3.568947e-10 | lb TEQ/ton metal melted | Wu et al., 2014, Table 6; Remus et al., 2013, Table 8.4. Average of emission factors.
PAHs | 401 | BaPeq | 1.956509e-05 | lb BaPeq/ton metal melted | Lee et al., 1999. Table 7.
Naphthalene | 91-20-3 | Total Mass | 0.00203782 | lb/ton metal melted | Lee et al., 1999. Table 7.
Benzo[a]pyrene | 50-32-8 | Total Mass | 1.382521e-06 | lb/ton metal melted | Lee et al., 1999. Table 7.
Hexachlorobenzene | 118-74-1 | Total Mass | 4.995517e-06 | lb/ton metal melted | UNEP, 2013. Table III.18.2.
PBDEs | 447 | Total Mass | 5.545023e-07 | lb/ton metal melted | Wang et al. 2010, Table S10; Wu et al., Table 6. Average of emission factors.
Slag Concentrations
PCDD/Fs TEQ | 646 | TEQ | 1.025e-08 | lb TEQ/ton slag | Remus et al., 2013. Table 8-9.
PCBs TEQ | 645 | TEQ | 1.025e-09 | lb TEQ/ton slag | Remus et al., 2013. Table 8-9.
Notes:
BaPeq = Benzo[a]pyrene-equivalent
PAH = Polycyclic aromatic hydrocarbons
PBDE = Polybrominated diphenyl ether
PCDD/Fs = Polychlorinated dibenzo-p-dioxins (PCDDs) & dibenzofurans (PCDFs)
PCB = Polychlorinated biphenyls
TAC = Toxic Air Contaminant
TEQ = Toxic Equivalency
References:
Lee, W. J., Lai, S. O., Chen, S. J., & Hsueh, H. J. (1999). PAH emission from the steel and iron industries. WIT Transactions on Ecology and the Environment, 37.
Remus, R., Aguado Monsonet, M.A., Roudier, S., Delgado Sancho, L. (2013). Best Available Techniques (BAT) Reference Document for Iron and Steel Production. European Commission Joint Research Committee Industrial Emissions Directive 2010/75/EU.
https://publications.jrc.ec.europa.eu/repository/bitstream/JRC69967/lfna25521enn.pdf
TAMCO Amended AB2588 Health Risk Assessment, Prepared by Environ International Corporation, Los Angeles, CA, January 2015.
https://www.aqmd.gov/docs/default-source/planning/risk-assessment/gerdau/final-approved-hra-(jan-2015).pdf?sfvrsn=2
UN Environment Programme (UNEP). (2013). Toolkit for identification and quantification of releases of dioxins, furans and other unintentional POPs.
http://toolkit.pops.int/publish/Downloads/01-UNEP-POPS-TOOLKIT-2012-En.pdf
Wang, L. C., Lee, W. J., Lee, W. S., & Chang-Chien, G. P. (2010). Emission estimation and congener-specific characterization of polybrominated diphenyl ethers from various stationary and mobile sources. Environmental Pollution, 158(10), 3108-3115.
Wu, E. M. Y., Wang, L. C., Lin, S. L., & Chang-Chien, G. P. (2014). Validation and characterization of persistent organic pollutant emissions from stack flue gases of an electric arc furnace by using a long-term sampling system (AMESA®). Aerosol and Air Quality Research, 14(1), 185-196.